## Sheet1
Netting Analysis of a Cylindrical Pressure Vessel
This is a solution to the Numerical Example shown on pg 5-49 of the Filament Winding Book
ASTM P. V.
Analysis for Hoops and Helicals
|  | Input | Output |  | Notes
Pressure, Pi,PSI |  | 6600 |  | Burst or proof, you choose,psi
Mean Diameter, D |  | 5.75 |  | Diameter, inches
Allow Fib. Stress, Hoops,PSI |  | 425000 |  | Fiber Stress is higher for hoops
Hel. Wind Angle,Theta |  | 12 |  | Input Degrees
Cylinder Length,in. |  | 4 |  | Length between dome inflections
Thickness, Hoop Fiber |  |  | 0.04363848 | Inches
Circuits to Close, Hoop |  |  | 17.3913
Circuits to close, Hel. |  |  | 76.82353
Band Width, inches |  | 0.23
Layers, Hoops |  |  | 9.199679 | (1)
Thickness of Band |  |  | 0.004743478 | Inches
No. of Tows |  | 2
CSA |  | 0.0005455 |  | 1/density/yield=CSA
Fiber Density, lb/in^3 |  | 0.052 |  | (2)
Fiber Yield, ft/lb |  | 450
Layers, Helicals |  |  | 6.532751 | (1)
Allow. Fiber Stress, Helicals |  | 320000 |  | psi
Thickness, Helical Fiber |  |  | 0.03098796 | Inches
Thickness Hoops |  |  | 0.07273079 | Includes resin contribution
Thickness Helicals |  |  | 0.05634175 | Inches
Case Wall Thickness |  |  | 0.1290725 | Inches
Note: Fiber is Kevlar 49 4-end roving per pg. 5-49 of the book
(1) Iterate tow numbers, band thickness or bandwidth to get layers to be even number
(2) From Vendor Data sheets or book, pp. 2-3 to 2-8 |  |  |  | S.T. Peters©, 2000